## CoNiFeNx_400ºC_24h_131022
Electrodes_19012023
|  | Mass bare Ti foil (mg) | Mass Ti foil (after spray) (mg) | Mass cata (mg)
| Electrode1 | 118.74 | 119.54 | 0.8 |  | Already tested
| Electrode2 | 112.75 | 113.69 | 0.94
| Electrode3 | 107.07 | 107.87 | 0.8 |  | Electrochemistry tests
[7 empty] | Scan rate (mV/s) | Potential range
| Ref electrode | Calibration | Area (cm2) | Solution |  | CVs | 10 mV/s | From 0 to 1 V
| Hg/HgO ref 1 | 0,930 V | 1 | KOH 98,99 (1 M) |  | Pause
[7 empty] | Current (mA) | Time (h)
[6 empty] | CP | 10 | 2
Electrodes_20012023
| Set 1 | Mass bare Ti foil (mg) | Mass Ti foil (after spray) (mg) | Mass cata (mg)
| Electrode1 | 111.7 | 111.88 | 0.18
| Electrode2 | 101.48 | 101.72 | 0.24 | ** The CP was not conducted for this electrode
| Electrode3 | 103.55 | 103.67 | 0.12
| Ref electrode | Calibration | Area (cm2) | Solution
| Hg/HgO ref 1 | 0,930 V | 1 | KOH 98,99 (1 M)
| Set 2 | Mass bare Ti foil (mg) | Mass Ti foil (after spray) (mg) | Mass cata (mg)
| Electrode1 | 112.82 | 113.88 | 1.06
| Electrode2 | 109.8 | 110.66 | 0.86
| Electrode3 | 112.43 | 113 | 0.57
| Ref electrode | Calibration | Area (cm2) | Solution
Electrode 1 | Hg/HgO ref 1 | 0,930 V | 1 | KOH 98,99 (1 M)
Electrode 2 | Hg/HgO 29_03_2022 | 0,923 V | 1 | KOH 98,99 (1 M)

## CoNiFeNx_600ºC_2h_27092022
Electrodes_30012023
|  | Mass bare Ti foil (mg) | Mass Ti foil (after spray) (mg) | Mass cata (mg)
| Electrode1 | 111.74 | 112.84 | 1.1 | Already tested
| Electrode2 | 111.78 | 113 | 1.22
| Electrode3 | 114.55 | 115.5 | 0.95
| Ref electrode | Calibration | Area (cm2) | Solution | Electrochemistry tests
| Hg/HgO ref 1 | 0,930 V | 1 | KOH 98,99 (1 M) |  | Scan rate | Potential range
[5 empty] | CVs | 10 mV/s | From 0 to 1 V
Pause
[6 empty] | Overpotential (V)* | Time (h)
[5 empty] | CA | 0.699 | 2
*0,4 V + OER overpotential